## Tabelle1
Nr. | E1 | E2 | E3 | E4 | E5 | E6 | E7 | E8 | E9 | E10
t[min] | Nr | m1 Schälchen [g] | m2 Schälchen und Dispersion vor trocknen [g] | m2-m1[g] | m3 schälchen und Dispersion nach trocknen[g] | m3-m1 [g] | Umsatz [%] | v_Br in %/min | m(M0) | m(E0) | m(ges) | m(Probe)
2 | E1 | 10.827 | 13.9534 | 3.1264 | 10.911 | 0.084 | 12.59145 | 0.0002 | 11.83 | 1.2 | 61.064 | m2
4 | E2 | 10.7778 | 13.7803 | 3.0025 | 10.8348 | 0.057 | 8.896776 | 0.0002
6 | E3 | 10.8299 | 14.0035 | 3.1736 | 10.8998 | 0.0699 | 10.32205 | 0.0002
10 | E4 | 10.8514 | 13.8913 | 3.0399 | 10.9106 | 0.0592 | 9.126479 | 0.0003
15 | E5 | 10.7545 | 13.8498 | 3.0953 | 10.822 | 0.0675 | 10.21979 | 0.0004
20 | E6 | 10.848 | 13.5827 | 2.7347 | 10.9018 | 0.0538 | 9.219628 | 0.0005
30 | E7 | 10.8566 | 13.8379 | 2.9813 | 10.9099 | 0.0533 | 8.378425 | 0.0008
45 | E8 | 10.853 | 13.8975 | 3.0445 | 10.9102 | 0.0572 | 8.804828
60 | E9 | 10.7899 | 13.9295 | 3.1396 | 10.8568 | 0.0669 | 9.986025
90 | E10 | 10.7232 | 13.6237 | 2.9005 | 10.7862 | 0.063 | 10.17908
120 | E11 | 10.8127 | 13.7319 | 2.9192 | 10.8863 | 0.0736 | 11.81557
150 | E12 | 10.8992 | 13.883 | 2.9838 | 11.0244 | 0.1252 | 19.66416
180 | E13 | 10.9689 | 14.006 | 3.0371 | 11.3577 | 0.3888 | 59.99402